## 3 capas
Name | P3_01 | P3_02 | P3_03
Type | 3PBT | 3PBT | 3PBT
CF type | RC416T, UD | RC416T, UD | RC416T, UD
Laminate | [+-45º,+-90º,+-45º] S | [+-45º,0º,+-45º] S | [+-45º,0º,+-90º] S
Core material | 1/8" Honeycomb | 1/8" Honeycomb | 1/8" Honeycomb
Core Thickness (mm) | 20 | 20 | 20
Thickness (mm) | 22.58 | 22.32 | 22.32
Skin thickness (mm) | 1.29 | 1.16 | 1.16
Elastic gradient (Theory-Matlab) | 2148.7 | 2353.1 | 3543.3

## 4 capas
Name | P4_01 | P4_02 | P4_03
Type | 3PBT | 3PBT | 3PBT
CF type | RC416T, UD | RC416T, UD | RC416T, UD
Laminate | [+-45º,+-90º,+-45º,0º] S | [+-45º,0º,+-45º,0º] S | [+-45º,+-90º,+-45º,+-90º] S
Core material | 1/8" Honeycomb | 1/8" Honeycomb | 1/8" Honeycomb
Core Thickness (mm) | 20 | 20 | 20
Thickness (mm) | 23.18 | 22.92 | 23.44
Skin thickness (mm) | 1.59 | 1.46 | 1.72
Elastic gradient (Theory-Matlab) | 4090.2 | 4294.8 | 3662.1

## 5 capas
Name | P5_01 | P5_02 | P5_03
Type | 3PBT | 3PBT | 3PBT
CF type | RC416T, UD | RC416T, UD | RC416T, UD
Laminate | [+-45º,+-90º,+-45º,0º,+-45º] S | [+-45º,0º,+-45º,0º,+-45º] S | [+-45º,+-90º,+-45º,+-90º,+-45º] S
Core material | 1/8" Honeycomb | 1/8" Honeycomb | 1/8" Honeycomb
Core Thickness (mm) | 20 | 20 | 20
Thickness (mm) | 24.04 | 23.78 | 24.3
Skin thickness (mm) | 2.02 | 1.89 | 2.15
Elastic gradient (Theory-Matlab) | 4618.6 | 4752.9 | 4250.4

## 6 capas
Name | P01 | P02 | P03 | P04 | P05 | P06 | P07 | P08 | P09 | P10
Type | 3PBT | 3PBT | 3PBT | 3PBT | 3PBT | 3PBT | 3PBT | 3PBT | 3PBT | 3PBT
CF type | RC416T, UD | RC416T, UD | RC416T, UD | RC416T, UD | RC416T, UD | RC416T, UD | RC416T, UD | RC416T, UD | RC416T, UD | RC416T, UD
Laminate | [+-45º,0º,+-45º,+-90º,+-45º,0º] S | [+-45º,0º,+-45º,+-90º,0º,+-45º] S | [+-45º,0º,+-45º,0º,+-45º,+-90º] S | [+-45º,0º,0º,+-45º,+-90º,+-45º] S | [+-45º,0º,0º,+-45º,+-90º,+-90º] S | [+-45º,0º,+-45º,+-90º,+-45º,+-90º] S | [+-90º,+-45º,0º,+-45º,+-90º,+-45º] S | [+-45º,+-90º,+-45º,0º,+-45º,+-90º] S | [+-90º,+-45º,+-90º,+-45º,0º,+-45º] S | [+-45º,+-90º,+-45º,+-90º,+-45º,0º] S
Core material | 1/8" Honeycomb | 1/8" Honeycomb | 1/8" Honeycomb | 1/8" Honeycomb | 1/8" Honeycomb | 1/8" Honeycomb | 1/8" Honeycomb | 1/8" Honeycomb | 1/8" Honeycomb | 1/8" Honeycomb
Core Thickness (mm) | 20 | 20 | 20 | 20 | 20 | 20 | 20 | 20 | 20 | 20
Thickness (mm) | 24.64 | 24.64 | 24.64 | 24.64 | 24.64 | 24.9 | 24.9 | 24.9 | 24.9 | 24.9
Skin thickness (mm) | 2.32 | 2.32 | 2.32 | 2.32 | 2.32 | 2.45 | 2.45 | 2.45 | 2.45 | 2.45
Elastic gradient (Theory-Matlab) | 6757.2 | 6757.2 | 6757.2 | 6757.2 | 7884.8 | 6398.8 | 6398.8 | 6398.8 | 6398.8 | 6398.8

## 7 capas
Name | P4_01 | P4_02 | P4_03 | P4_04
Type | 3PBT | 3PBT | 3PBT | 3PBT
CF type | RC416T, UD | RC416T, UD | RC416T, UD | RC416T, UD
Laminate | [+-45º,0º,+-45º,0º,+-45,0º,+-45º] S | [+-45º,+-90º,+-45º,0º,+-45º,0º,+-45º] S | [+-45º,+-90º,+-45º,+-90º,+-45º,0º,+-45º] S | [+-45º,+-90º,+-45º,+-90º,+-45º,+-90º,+-45º] S
Core material | 1/8" Honeycomb | 1/8" Honeycomb | 1/8" Honeycomb | 1/8" Honeycomb
Core Thickness (mm) | 20 | 20 | 20 | 21
Thickness (mm) | 25.24 | 25.5 | 25.76 | 27.02
Skin thickness (mm) | 2.62 | 2.75 | 2.88 | 3.01
Elastic gradient (Theory-Matlab) | 7461.2 | 7382.3 | 7075.2 | 6650.8